## Hoja1
| Longitud(mm) | Diametro(mm) | DO (mm/s) | NO | UE | DE (mm/s) | LO (mm) | LE (mm)
1 | 21.5331 | 0.7797766 | 6.5 | 8 | 2 | 2.5 | 15 | 8 | Recomendaciones: adimensionalizar la variable un D/L
2 | 18.9547 | 0.4125188 | 6.5 | 8 | 2 | 2.5 | 15 | 8.5
3 | 26.20209 | 0.7960228 | 6.5 | 8 | 2 | 2.5 | 15 | 9
4 | 25.85366 | 0.9464579 | 6.5 | 8 | 2 | 2.5 | 15 | 9.5
5 | 25.22648 | 0.5018609 | 6.5 | 8 | 2 | 2.5 | 15 | 10
6 | 28.7108014 | 0.6107958 | 6.5 | 8 | 2 | 2.5 | 15 | 10.5
7 | 28.57143 | 0.4516399 | 6.5 | 8 | 2 | 2.5 | 15 | 11
8 | 29.96516 | 0.6093867 | 6.5 | 8 | 2 | 2.5 | 15 | 11.5
9 | 32.96167 | 0.666676 | 6.5 | 8 | 2 | 2.5 | 15 | 12
10 | 29.68641 | 0.6776481 | 6.5 | 8 | 2 | 2.5 | 15 | 12.5
11 | 30.03484 | 0.7589043 | 6.5 | 8 | 2 | 2.5 | 15 | 13
12 | 31.777 | 0.25 | 6.5 | 8 | 2 | 2.5 | 15 | 13.5
13 | 38.5 | 0.15 | 6.5 | 8 | 2 | 2.5 | 15 | 14
14 | 36.02787 | 0.7255414 | 6.5 | 8 | 2 | 2.5 | 15 | 14.5
15 | 32.543554 | 0.8909634 | 6.5 | 8 | 2 | 2.5 | 15 | 15
16 | 37.00348 | 0.8349938 | 6.5 | 8 | 2 | 2.5 | 15 | 15.5
17 | 37.14286 | 0.8000902 | 6.5 | 8 | 2 | 2.5 | 15 | 16
18 | 19.86063 | 1.114477 | 6.5 | 8 | 2 | 3 | 15 | 8
19 | 18.81533 | 1.273471 | 6.5 | 8 | 2 | 3 | 15 | 8.5
20 | 20.34843 | 1.233984 | 6.5 | 8 | 2 | 3 | 15 | 9
21 | 22.1602787 | 1.125174 | 6.5 | 8 | 2 | 3 | 15 | 9.5
22 | 25.43554 | 0.9818472 | 6.5 | 8 | 2 | 3 | 15 | 10
23 | 24.25087 | 1.071293 | 6.5 | 8 | 2 | 3 | 15 | 10.5
24 | 27.03833 | 0.9151118 | 6.5 | 8 | 2 | 3 | 15 | 11
25 | 27.73519 | 0.8657222 | 6.5 | 8 | 2 | 3 | 15 | 11.5
26 | 30.5923345 | 0.5625504 | 6.5 | 8 | 2 | 3 | 15 | 12
27 | 31.35889 | 0.6600405 | 6.5 | 8 | 2 | 3 | 15 | 12.5
28 | 32.68293 | 0.756727 | 6.5 | 8 | 2 | 3 | 15 | 14
29 | 32.8222997 | 0.795126 | 6.5 | 8 | 2 | 3 | 15 | 14
30 | 38.1184669 | 0.6844064 | 6.5 | 8 | 2 | 3 | 15 | 16
31 | 21.5 | 0.9472343 | 6.5 | 8 | 2 | 3.5 | 15 | 8
32 | 21.1149826 | 0.9511244 | 6.5 | 8 | 2 | 3.5 | 15 | 8.5
33 | 26.48084 | 0.695219 | 6.5 | 8 | 2 | 3.5 | 15 | 9.5
34 | 25.29617 | 0.6891496 | 6.5 | 8 | 2 | 3.5 | 15 | 10.5
35 | 25.6446 | 0.7991968 | 6.5 | 8 | 2 | 3.5 | 15 | 11
36 | 24.94774 | 0.9714343 | 6.5 | 8 | 2 | 3.5 | 15 | 11.5
37 | 25.57491 | 0.9002933 | 6.5 | 8 | 2 | 3.5 | 15 | 12
38 | 26.41115 | 0.9057404 | 6.5 | 8 | 2 | 3.5 | 15 | 12.5
39 | 30.52265 | 0.7652872 | 6.5 | 8 | 2 | 3.5 | 15 | 13.5
40 | 33.72822 | 0.4578182 | 6.5 | 8 | 2 | 3.5 | 15 | 14
41 | 31.91638 | 0.8170479 | 6.5 | 8 | 2 | 3.5 | 15 | 14.5
42 | 32.8222997 | 0.7519945 | 6.5 | 8 | 2 | 3.5 | 15 | 15.5
43 | 35.9581882 | 0.6931084 | 6.5 | 8 | 2 | 3.5 | 15 | 16
44 | 20.7665505 | 0.9329637 | 6.5 | 8 | 2 | 4 | 15 | 8
45 | 20 | 0.8997699 | 6.5 | 8 | 2 | 4 | 15 | 8.5
46 | 21.67247 | 0.8929346 | 6.5 | 8 | 2 | 4 | 15 | 9
47 | 24 | 0.8254909 | 6.5 | 8 | 2 | 4 | 15 | 10.5
48 | 25.92334 | 0.8193903 | 6.5 | 8 | 2 | 4 | 15 | 12